## Sheet1
TEC | 时长 | 先后顺序 | 初始 | 1 | 2 | 3 | 4 | 5 | 6
TEC1-04901K28 | 10s | 先冷后热 | 26.3 | 12.5 | 45 | 22.3 | 52.1 | 27.6 | 56.8
| 10s | 先冷后热 | 26.5 | 11.8 | 43.8 | 21.8 | 50.8 | 26.7 | 54.7
| 10s | 先冷后热 | 26.8 | 11.6 | 44 | 21.2 | 51 | 26.8 | 54.9
| 10s | 先热后冷 | 26.5 | 49.4 | 23.9 | 51.9 | 28.3 | 53.9 | 30.6
| 10s | 先热后冷 | 26.2 | 49 | 23 | 51.1 | 25.9 | 54.3 | 29.2
| 10s | 先热后冷 | 26.1 | 48.8 | 22.6 | 50.6 | 25.4 | 53.7 | 28.4
TEC1-04903k12 | 10s | 先冷后热 | 26.6 | 13.7 | 41.9 | 19.2 | 45.5 | 22.3 | 48.2
| 10s | 先冷后热 | 26.5 | 14.6 | 41.4 | 20.2 | 45.9 | 22.3 | 48.2
| 10s | 先冷后热 | 26.9 | 15.1 | 41.8 | 20.5 | 46.7 | 23.2 | 49
| 10s | 先热后冷 | 26.5 | 46.9 | 19.2 | 47.5 | 21.1 | 48.1 | 22.4
| 10s | 先热后冷 | 26.7 | 46 | 18.8 | 45.7 | 21.4 | 47.6 | 22.1
| 10s | 先热后冷 | 26.1 | 45.2 | 18.5 | 45 | 19.6 | 47.9 | 21.3
TECOOLER-HT025201 | 10s | 先冷后热 | 28.5 | 7.1 | 80.1 | 17.4 | 89.2 | 23.5 | 94.2
| 10s | 先冷后热 | 29.3 | 10.5 | 81.2 | 20.6 | 90.8 | 27.9 | 95
| 10s | 先冷后热 | 28.1 | 5.3 | 77.6 | 16.3 | 87.1 | 22.8 | 91.9
| 10s | 先热后冷 | 28.3 | 77 | 16.3 | 85.3 | 23.9 | 93.9 | 38.2
| 10s | 先热后冷 | 28.9 | 84.9 | 18.4 | 89.5 | 26.6 | 97.3 | 42.6
| 10s | 先热后冷 | 28.5 | 73.3 | 16.6 | 79.9 | 21.6 | 82.8 | 25
TECOOLER-HT016150 | 10s | 先冷后热 | 26.4 | 6.8 | 66.4 | 20 | 76 | 23.8 | 81
| 10s | 先冷后热 | 27.6 | 6.7 | 68.1 | 18 | 76.7 | 24.3 | 81.8
| 10s | 先冷后热 | 26.6 | 9.7 | 71.5 | 20.1 | 78.9 | 26.4 | 81.9
| 10s | 先热后冷 | 26.1 | 73.8 | 19.1 | 76.9 | 27.2 | 82.8 | 29.6
| 10s | 先热后冷 | 27.3 | 70.8 | 23.2 | 78.8 | 30.2 | 85.1 | 36.1
| 10s | 先热后冷 | 26.7 | 70.6 | 20.3 | 75.1 | 24.4 | 79.8 | 28.1
| TEC | Size(mm) | Max Temperature Difference(℃） | Max Resistance(Ω) | Rated Voltage(V) | Max Electric Current(A) | Refrigeration Power(W) | P-N Junction
| TEC1-04901K28 | 20*20*5 | 50 | 5 | 5 | 1 | 3.5 | 49
| TEC1-04903k12 | 20*20*3.7 | 60 | 1.7 | 5 | 3 | 10.3 | 49
| TECOOLER-HT025201 | 12.5*12.5*2.9 | 68 | 2.03 | 5.9 | 2.4 | 8.3 | 49
| TECOOLER-HT016150 | 12.5*12.5*2.75 | 68 | 1.6 | 5.9 | 3 | 10.5 | 49
[7 empty] | 耐温 | 封装
[7 empty] | 180 | silicon
[7 empty] | 200 | silicon
TEC | Size(mm) | Max Temperature Difference(℃） | Refrigeration Power(W) | P-N Junction
TEC1-04901K28 | 20*20*5 | 50 | 3.5 | 49
TEC1-04903k12 | 20*20*3.7 | 60 | 10.3 | 49
TECOOLER-HT025201 | 12.5*12.5*2.9 | 68 | 8.3 | 49
TECOOLER-HT016150 | 12.5*12.5*2.75 | 68 | 10.5 | 49
|  |  | Max Resistance(Ω) | Rated Voltage(V) | Max Electric Current(A)
|  |  | 5 | 5 | 1
|  |  | 1.7 | 5 | 3
|  |  | 2.03 | 5.9 | 2.4
|  |  | 1.6 | 5.9 | 3

## Sheet4
| 初始 | 1 | 2 | 3 | 4 | 5 | 6
| 26.3 | 12.5 | 45 | 22.3 | 52.1 | 27.6 | 56.8
| 26.5 | 11.8 | 43.8 | 21.8 | 50.8 | 26.7 | 54.7
| 26.8 | 11.6 | 44 | 21.2 | 51 | 26.8 | 54.9
| 26.5 | 49.4 | 23.9 | 51.9 | 28.3 | 53.9 | 30.6
| 26.2 | 49 | 23 | 51.1 | 25.9 | 54.3 | 29.2
| 26.1 | 48.8 | 22.6 | 50.6 | 25.4 | 53.7 | 28.4
| 26.6 | 13.7 | 41.9 | 19.2 | 45.5 | 22.3 | 48.2
| 26.5 | 14.6 | 41.4 | 20.2 | 45.9 | 22.3 | 48.2
| 26.9 | 15.1 | 41.8 | 20.5 | 46.7 | 23.2 | 49
| 26.5 | 46.9 | 19.2 | 47.5 | 21.1 | 48.1 | 22.4
| 26.7 | 46 | 18.8 | 45.7 | 21.4 | 47.6 | 22.1
| 26.1 | 45.2 | 18.5 | 45 | 19.6 | 47.9 | 21.3
| 28.5 | 7.1 | 80.1 | 17.4 | 89.2 | 23.5 | 94.2
| 29.3 | 10.5 | 81.2 | 20.6 | 90.8 | 27.9 | 95
| 28.1 | 5.3 | 77.6 | 16.3 | 87.1 | 22.8 | 91.9
| 28.3 | 77 | 16.3 | 85.3 | 23.9 | 93.9 | 38.2
| 28.9 | 84.9 | 18.4 | 89.5 | 26.6 | 97.3 | 42.6
| 28.5 | 73.3 | 16.6 | 79.9 | 21.6 | 82.8 | 25
| 26.4 | 6.8 | 66.4 | 20 | 76 | 23.8 | 81
| 27.6 | 6.7 | 68.1 | 18 | 76.7 | 24.3 | 81.8
| 26.6 | 9.7 | 71.5 | 20.1 | 78.9 | 26.4 | 81.9
| 26.1 | 73.8 | 19.1 | 76.9 | 27.2 | 82.8 | 29.6
| 27.3 | 70.8 | 23.2 | 78.8 | 30.2 | 85.1 | 36.1
| 26.7 | 70.6 | 20.3 | 75.1 | 24.4 | 79.8 | 28.1
| 0 | 10 | 20 | 30 | 40 | 50 | 60
TEC1-04901K28 | 26.53333 | 11.96667 | 44.26667 | 21.76667 | 51.3 | 27.03333 | 55.46667
TEC1-04903k12 | 26.66667 | 14.46667 | 41.7 | 19.96667 | 46.03333 | 22.6 | 48.46667
TECOOLER-HT025201 | 28.63333 | 7.633333 | 79.63333 | 18.1 | 89.03333 | 24.73333 | 93.7
TECOOLER-HT016150 | 26.86667 | 7.733333 | 68.66667 | 19.36667 | 77.2 | 24.83333 | 81.56667
| 0 | 10 | 20 | 30 | 40 | 50 | 60
TEC1-04901K28 | 26.26667 | 49.06667 | 23.16667 | 51.2 | 26.53333 | 53.96667 | 29.4
TEC1-04903k12 | 26.43333 | 46.03333 | 18.83333 | 46.06667 | 20.7 | 47.86667 | 21.93333
TECOOLER-HT025201 | 28.56667 | 78.4 | 17.1 | 84.9 | 24.03333 | 91.33333 | 35.26667
TECOOLER-HT016150 | 26.7 | 71.73333 | 20.86667 | 76.93333 | 27.26667 | 82.56667 | 31.26667